## WIRETBL2
Copper Wire Table with multiple strand equivalents
DDS 8/26/02 Parameters for sizes 5-0, 6-0, and 41-56 are derived / extrapolated.
AWGgauge,Diameter(mils),CrossSectionalArea,CrossSectionalArea,Ohms/1000ft,Pounds/1000ft,Feet/Pound,Feet/Ohm,Ohm/Pound, | AWG | Diameter | Area | Area | Ohms / | Pounds / | Feet / | Feet / | Ohm / | AWG | Multistranding equivalents: | [14 empty] | AWG
| Gauge | (mils) | (circ Mils) | (sq In) | 1000 Ft. | 1000 Ft. | Pound | Ohm | Pound | Gauge | 2 | 3 | 4 | 5 | 6 | 7 | 8 | 9 | 10 | 12 | 13 | 19 | 25 | 37 | 0 | Gauge
| 56 | 0.49 | 0 | 0 | 0 | 0 | 0 | 0 | 0 | 56 | 0 | 0 | 0 | 0 | 0 | 0 | 0 | 0 | 0 | 0 | 0 | 0 | 0 | 0 | 0 | 56
| 55 | 0.55 | 0 | 0 | 0 | 0 | 0 | 0 | 0 | 55 | 0 | 0 | 0 | 0 | 0 | 0 | 0 | 0 | 0 | 0 | 0 | 0 | 0 | 0 | 0 | 55
| 54 | 0.62 | 0 | 0 | 0 | 0 | 0 | 0 | 0 | 54 | 0 | 0 | 0 | 0 | 0 | 0 | 0 | 0 | 0 | 0 | 0 | 0 | 0 | 0 | 0 | 54
| 53 | 0.7 | 0 | 0 | 0 | 0 | 0 | 0 | 0 | 53 | 0 | 0 | 0 | 0 | 0 | 0 | 0 | 0 | 0 | 0 | 0 | 0 | 0 | 0 | 0 | 53
| 52 | 0.78 | 0 | 0 | 0 | 0 | 0 | 0 | 0 | 52 | 0 | 0 | 0 | 0 | 0 | 0 | 0 | 0 | 0 | 0 | 0 | 0 | 0 | 0 | 0 | 52
| 51 | 0.88 | 0 | 0 | 0 | 0 | 0 | 0 | 0 | 51 | 0 | 0 | 0 | 0 | 0 | 0 | 0 | 0 | 0 | 0 | 0 | 0 | 0 | 0 | 0 | 51
| 50 | 1 | 0 | 0 | 0 | 0 | 0 | 0 | 0 | 50 | 0 | 0 | 0 | 0 | 0 | 0 | 0 | 0 | 0 | 0 | 0 | 0 | 0 | 0 | 0 | 50
| 49 | 1.1 | 0 | 0 | 0 | 0 | 0 | 0 | 0 | 49 | 0 | 0 | 0 | 0 | 0 | 0 | 0 | 0 | 0 | 0 | 0 | 0 | 0 | 0 | 0 | 49
| 48 | 1.2 | 0 | 0 | 0 | 0 | 0 | 0 | 0 | 48 | 0 | 0 | 0 | 0 | 0 | 0 | 0 | 0 | 0 | 0 | 0 | 0 | 0 | 0 | 0 | 48
| 47 | 1.4 | 0 | 0 | 0 | 0 | 0 | 0 | 0 | 47 | 0 | 0 | 0 | 0 | 0 | 0 | 0 | 0 | 0 | 0 | 0 | 0 | 0 | 0 | 0 | 47
| 46 | 1.6 | 0 | 0 | 0 | 0 | 0 | 0 | 0 | 46 | 0 | 0 | 0 | 0 | 0 | 0 | 0 | 0 | 0 | 0 | 0 | 0 | 0 | 0 | 0 | 46
| 45 | 1.8 | 0 | 0 | 0 | 0 | 0 | 0 | 0 | 45 | 0 | 0 | 0 | 0 | 0 | 0 | 0 | 0 | 0 | 0 | 0 | 0 | 0 | 0 | 0 | 45
| 44 | 2 | 0 | 0 | 0 | 0 | 0 | 0 | 0 | 44 | 0 | 0 | 0 | 0 | 0 | 0 | 0 | 0 | 0 | 0 | 0 | 0 | 0 | 0 | 0 | 44
| 43 | 2.2 | 0 | 0 | 0 | 0 | 0 | 0 | 0 | 43 | 0 | 0 | 0 | 0 | 0 | 0 | 0 | 0 | 0 | 0 | 0 | 0 | 0 | 0 | 0 | 43
| 42 | 2.5 | 0 | 0 | 0 | 0 | 0 | 0 | 0 | 42 | 0 | 0 | 0 | 0 | 0 | 0 | 0 | 0 | 0 | 0 | 0 | 0 | 0 | 0 | 0 | 42
| 41 | 2.8 | 0 | 0 | 0 | 0 | 0 | 0 | 0 | 41 | 0 | 0 | 0 | 0 | 0 | 0 | 0 | 0 | 0 | 0 | 0 | 0 | 0 | 0 | 0 | 41
40, 3.145, 9.888, 0.000007766, 1049, 0.02993, 33410, 0.9534, 35040, | 40 | 3.145 | 9.888 | 0 | 0 | 0.02993 | 33410 | 0.9534 | 35040 | 40 | 0 | 0 | 0 | 0 | 0 | 0 | 0 | 0 | 0 | 0 | 0 | 0 | 0 | 0 | 0 | 40
39, 3.531, 12.47, 0.000009793, 831.8, 0.03774, 26500, 1.202, 22040, | 39 | 3.531 | 12.47 | 9.793e-06 | 831.8 | 0.03774 | 26500 | 1.202 | 22040 | 39 | 0 | 0 | 0 | 0 | 0 | 0 | 0 | 0 | 0 | 0 | 0 | 0 | 0 | 0 | 0 | 39
38, 3.965, 15.72, 0.00001235, 659.6, 0.04759, 21010, 1.516, 13860, | 38 | 3.965 | 15.72 | 1.235e-05 | 659.6 | 0.04759 | 21010 | 1.516 | 13860 | 38 | 0 | 0 | 0 | 0 | 0 | 0 | 0 | 0 | 0 | 0 | 0 | 0 | 0 | 0 | 0 | 38
37, 4.453, 19.83, 0.00001557, 523.1, 0.06001, 16660, 1.912, 8717, | 37 | 4.453 | 19.83 | 1.557e-05 | 523.1 | 0.06001 | 16660 | 1.912 | 8717 | 37 | 0 | 0 | 0 | 0 | 0 | 0 | 0 | 0 | 0 | 0 | 0 | 0 | 0 | 0 | 0 | 37
36, 5.000, 25.00, 0.00001964, 414.8, 0.07568, 13210, 2.411, 5482, | 36 | 5 | 25 | 1.964e-05 | 414.8 | 0.07568 | 13210 | 2.411 | 5482 | 36 | 0 | 0 | 0 | 0 | 0 | 0 | 0 | 0 | 0 | 0 | 0 | 0 | 0 | 0 | 0 | 36
35, 5.615, 31.52, 0.00002476, 329.0, 0.09542, 10480, 3.040, 3448, | 35 | 5.615 | 31.52 | 2.476e-05 | 329 | 0.09542 | 10480 | 3.04 | 3448 | 35 | 0 | 0 | 0 | 0 | 0 | 0 | 0 | 0 | 0 | 0 | 0 | 0 | 0 | 0 | 0 | 35
34, 6.305, 39.75, 0.00003122, 260.9, 0.1203, 8310, 3.833, 2168, | 34 | 6.305 | 39.75 | 3.122e-05 | 260.9 | 0.1203 | 8310 | 3.833 | 2168 | 34 | 0 | 0 | 0 | 0 | 0 | 0 | 0 | 0 | 0 | 0 | 0 | 0 | 0 | 0 | 0 | 34
33, 7.080, 50.13, 0.00003937, 206.9, 0.1517, 6591, 4.833, 1364, | 33 | 7.08 | 50.13 | 3.937e-05 | 206.9 | 0.1517 | 6591 | 4.833 | 1364 | 33 | 0 | 0 | 0 | 0 | 0 | 0 | 0 | 0 | 0 | 0 | 0 | 0 | 0 | 0 | 0 | 33
32, 7.950, 63.21, 0.00004964, 164.1, 0.1913, 5227, 6.095, 857.6, | 32 | 7.95 | 63.21 | 4.964e-05 | 164.1 | 0.1913 | 5227 | 6.095 | 857.6 | 32 | 0 | 0 | 0 | 0 | 0 | 0 | 0 | 0 | 0 | 0 | 0 | 0 | 0 | 0 | 0 | 32
31, 8.928, 79.7, 0.00006260, 130.1, 0.2413, 4145, 7.685, 539.3, | 31 | 8.928 | 79.7 | 6.26e-05 | 130.1 | 0.2413 | 4145 | 7.685 | 539.3 | 31 | 0 | 0 | 0 | 0 | 0 | 0 | 0 | 0 | 0 | 0 | 0 | 0 | 0 | 0 | 0 | 31
30, 10.03, 100.5, 0.00007894, 103.2, 0.3042, 3287, 9.691, 339.2, | 30 | 10.03 | 100.5 | 7.894e-05 | 103.2 | 0.3042 | 3287 | 9.691 | 339.2 | 30 | 0 | 0 | 0 | 0 | 0 | 0 | 0 | 0 | 0 | 0 | 0 | 0 | 0 | 0 | 0 | 30
29, 11.26, 126.7, 0.00009953, 81.83, 0.3836, 2607, 12.22, 213.3, | 29 | 11.26 | 126.7 | 9.953e-05 | 81.83 | 0.3836 | 2607 | 12.22 | 213.3 | 29 | 0 | 0 | 0 | 0 | 0 | 0 | 0 | 0 | 0 | 0 | 0 | 0 | 0 | 0 | 0 | 29
28, 12.64, 159.8, 0.0001255, 64.90, 0.4837, 2067, 15.41, 134.2, | 28 | 12.64 | 159.8 | 0.0001255 | 64.9 | 0.4837 | 2067 | 15.41 | 134.2 | 28 | 0 | 0 | 0 | 0 | 0 | 0 | 0 | 0 | 0 | 0 | 0 | 0 | 0 | 0 | 0 | 28
27, 14.20, 201.5, 0.0001583, 51.47, 0.6100, 1639, 19.43, 84.37, | 27 | 14.2 | 201.5 | 0.0001583 | 51.47 | 0.61 | 1639 | 19.43 | 84.37 | 27 | 0 | 0 | 0 | 0 | 0 | 0 | 0 | 0 | 0 | 0 | 0 | 0 | 0 | 0 | 0 | 27
26, 15.94, 254.1, 0.0001996, 40.81, 0.7692, 1300, 24.50, 53.06, | 26 | 15.94 | 254.1 | 0.0001996 | 40.81 | 0.7692 | 1300 | 24.5 | 53.06 | 26 | 0 | 0 | 0 | 0 | 0 | 0 | 0 | 0 | 0 | 0 | 0 | 0 | 0 | 0 | 0 | 26
25, 17.90, 320.4, 0.0002517, 32.37, 0.9699, 1031, 30.90, 33.37, | 25 | 17.9 | 320.4 | 0.0002517 | 32.37 | 0.9699 | 1031 | 30.9 | 33.37 | 25 | 0 | 0 | 0 | 0 | 0 | 0 | 0 | 0 | 0 | 0 | 0 | 0 | 0 | 0 | 0 | 25
24, 20.10, 404.0, 0.0003173, 25.67, 1.223, 817.7, 38.96, 20.99, | 24 | 20.1 | 404 | 0.0003173 | 25.67 | 1.223 | 817.7 | 38.96 | 20.99 | 24 | 0 | 0 | 0 | 0 | 0 | 0 | 0 | 0 | 0 | 0 | 0 | 0 | 0 | 0 | 0 | 24
23, 22.57, 509.5, 0.0004002, 20.36, 1.542, 648.4, 49.13, 13.20, | 23 | 22.57 | 509.5 | 0.0004002 | 20.36 | 1.542 | 648.4 | 49.13 | 13.2 | 23 | 0 | 0 | 0 | 0 | 0 | 0 | 0 | 0 | 0 | 0 | 0 | 0 | 0 | 0 | 0 | 23
22, 25.35, 642.4, 0.0005046, 16.14, 1.945, 514.2, 61.95, 8.301, | 22 | 25.35 | 642.4 | 0.0005046 | 16.14 | 1.945 | 514.2 | 61.95 | 8.301 | 22 | 0 | 0 | 0 | 0 | 0 | 0 | 0 | 0 | 0 | 0 | 0 | 0 | 0 | 0 | 0 | 22
21, 28.46, 810.1, 0.0006363, 12.80, 2.452, 407.8, 78.11, 5.221, | 21 | 28.46 | 810.1 | 0.0006363 | 12.8 | 2.452 | 407.8 | 78.11 | 5.221 | 21 | 0 | 0 | 0 | 0 | 0 | 0 | 0 | 0 | 0 | 0 | 0 | 0 | 0 | 0 | 0 | 21
20, 31.96, 1022, 0.0008023, 10.15, 3.092, 323.4, 98.50, 3.283, | 20 | 31.96 | 1022 | 0.0008023 | 10.15 | 3.092 | 323.4 | 98.5 | 3.283 | 20 | 0 | 0 | 0 | 0 | 0 | 0 | 0 | 0 | 0 | 0 | 0 | 0 | 0 | 0 | 0 | 20
19, 35.89, 1288, 0.001012, 8.051, 3.899, 256.5, 124.2, 2.065, | 19 | 35.89 | 1288 | 0.001012 | 8.051 | 3.899 | 256.5 | 124.2 | 2.065 | 19 | 0 | 0 | 0 | 0 | 0 | 0 | 0 | 0 | 0 | 0 | 0 | 0 | 0 | 0 | 0 | 19
18, 40.30, 1624, 0.001276, 6.385, 4.917, 203.4, 156.6, 1.299, | 18 | 40.3 | 1624 | 0.001276 | 6.385 | 4.917 | 203.4 | 156.6 | 1.299 | 18 | 0 | 0 | 0 | 0 | 0 | 0 | 0 | 0 | 0 | 0 | 0 | 0 | 0 | 0 | 0 | 18
17, 45.26, 2048, 0.001609, 5.064, 6.200, 161.3, 197.5, 0.8167, | 17 | 45.26 | 2048 | 0.001609 | 5.064 | 6.2 | 161.3 | 197.5 | 0.8167 | 17 | 0 | 0 | 0 | 0 | 0 | 0 | 0 | 0 | 0 | 0 | 0 | 0 | 0 | 0 | 0 | 17
16, 50.82, 2583, 0.002028, 4.016, 7.818, 127.9, 249.0, 0.5136, | 16 | 50.82 | 2583 | 0.002028 | 4.016 | 7.818 | 127.9 | 249 | 0.5136 | 16 | 0 | 0 | 0 | 0 | 0 | 0 | 0 | 0 | 0 | 0 | 0 | 0 | 0 | 0 | 0 | 16
15, 57.07, 3257, 0.002558, 3.184, 9.858, 101.4, 314.0, 0.3230, | 15 | 57.07 | 3257 | 0.002558 | 3.184 | 9.858 | 101.4 | 314 | 0.323 | 15 | 0 | 0 | 0 | 0 | 0 | 0 | 0 | 0 | 0 | 0 | 0 | 0 | 0 | 0 | 0 | 15
14, 64.08, 4107, 0.003225, 2.525, 12.43, 80.44, 396.0, 0.2032, | 14 | 64.08 | 4107 | 0.003225 | 2.525 | 12.43 | 80.44 | 396 | 0.2032 | 14 | 0 | 0 | 0 | 0 | 0 | 0 | 0 | 0 | 0 | 0 | 0 | 0 | 0 | 0 | 0 | 14
13, 71.96, 5178, 0.004067, 2.003, 15.68, 63.80, 499.3, 0.1278, | 13 | 71.96 | 5178 | 0.004067 | 2.003 | 15.68 | 63.8 | 499.3 | 0.1278 | 13 | 0 | 0 | 0 | 0 | 0 | 0 | 0 | 0 | 0 | 0 | 0 | 0 | 0 | 0 | 0 | 13
12, 80.81, 6530, 0.005129, 1.588, 19.77, 50.59, 629.6, 0.08035, | 12 | 80.81 | 6530 | 0.005129 | 1.588 | 19.77 | 50.59 | 629.6 | 0.08035 | 12 | 0 | 0 | 0 | 0 | 0 | 0 | 0 | 0 | 0 | 0 | 0 | 0 | 0 | 0 | 0 | 12
11, 90.74, 8234, 0.006467, 1.260, 24.92, 40.12, 794.0, 0.05053, | 11 | 90.74 | 8234 | 0.006467 | 1.26 | 24.92 | 40.12 | 794 | 0.05053 | 11 | 0 | 0 | 0 | 0 | 0 | 0 | 0 | 0 | 0 | 0 | 0 | 0 | 0 | 0 |  | 11
10, 101.9, 10380, 0.008155, 0.9989, 31.43, 31.82, 1001, 0.03178, | 10 | 101.9 | 10380 | 0.008155 | 0.9989 | 31.43 | 31.82 | 1001 | 0.03178 | 10 | 0 | 0 | 0 | 0 | 0 | 0 | 0 | 0 | 0 | 0 | 0 | 0 | 0 | 0 |  | 10
9, 114.4, 13090, 0.01028, 0.7921, 39.63, 25.23, 1262, 0.01999, | 9 | 114.4 | 13090 | 0.01028 | 0.7921 | 39.63 | 25.23 | 1262 | 0.01999 | 9 | 0 | 0 | 0 | 0 | 0 | 0 | 0 | 0 | 0 | 0 | 0 | 0 | 0 |  |  | 9
8, 128.5, 16510, 0.01297, 0.6282, 49.98, 20.01, 1592, 0.01257, | 8 | 128.5 | 16510 | 0.01297 | 0.6282 | 49.98 | 20.01 | 1592 | 0.01257 | 8 | 0 | 0 | 0 | 0 | 0 | 0 | 0 | 0 | 0 | 0 | 0 | 0 | 0 |  |  | 8
7, 144.3, 20820, 0.01635, 0.4982, 63.02, 15.87, 2007, 0.007905, | 7 | 144.3 | 20820 | 0.01635 | 0.4982 | 63.02 | 15.87 | 2007 | 0.007905 | 7 | 0 | 0 | 0 | 0 | 0 | 0 | 0 | 0 | 0 | 0 | 0 | 0 |  |  |  | 7
6, 162.0, 26250, 0.02062, 0.3951, 79.46, 12.58, 2531, 0.004972, | 6 | 162 | 26250 | 0.02062 | 0.3951 | 79.46 | 12.58 | 2531 | 0.004972 | 6 | 0 | 0 | 0 | 0 | 0 | 0 | 0 | 0 | 0 | 0 | 0 |  |  |  |  | 6
5, 181.9, 33100, 0.02600, 0.3133, 100.2, 9.980, 3192, 0.003127, | 5 | 181.9 | 33100 | 0.026 | 0.3133 | 100.2 | 9.98 | 3192 | 0.003127 | 5 | 0 | 0 | 0 | 0 | 0 | 0 | 0 | 0 | 0 | 0 | [5 empty] | 5
4, 204.3, 41740, 0.03278, 0.2485, 126.4, 7.914, 4025, 0.001966, | 4 | 204.3 | 41740 | 0.03278 | 0.2485 | 126.4 | 7.914 | 4025 | 0.001966 | 4 | 0 | 0 | 0 | 0 | 0 | 0 | 0 | 0 | 0 | [6 empty] | 4
3, 229.4, 52640, 0.04134, 0.1970, 159.3, 6.276, 5075, 0.001237, | 3 | 229.4 | 52640 | 0.04134 | 0.197 | 159.3 | 6.276 | 5075 | 0.001237 | 3 | 0 | 0 | 0 | 0 | 0 | 0 | 0 | [8 empty] | 3
2, 257.6, 66370, 0.05213, 0.1563, 200.9, 4.977, 6400, 0.0007778, | 2 | 257.6 | 66370 | 0.05213 | 0.1563 | 200.9 | 4.977 | 6400 | 0.0007778 | 2 | 0 | 0 | 0 | 0 | 0 | [10 empty] | 2
1, 289.3, 83690, 0.06573, 0.1239, 253.3, 3.947, 8070, 0.0004891, | 1 | 289.3 | 83690 | 0.06573 | 0.1239 | 253.3 | 3.947 | 8070 | 0.0004891 | 1 | 0 | 0 | 0 | 0 | [11 empty] | 1
"0", 324.9, 105500, 0.08289, 0.0983, 319.5, 3.130, 10180, 0.0003076, | 0 | 324.9 | 105500 | 0.08289 | 0.0983 | 319.5 | 3.13 | 10180 | 0.0003076 | 0 | 0 | 0 | 0 | [12 empty] | 0
"00", 364.8, 133100, 0.1045, 0.0779, 402.8, 2.482, 12830, 0.0001935, | 00 | 364.8 | 133100 | 0.1045 | 0.0779 | 402.8 | 2.482 | 12830 | 0.0001935 | 00 | 0 | 0 | [13 empty] | 00
"000", 409.6, 167800, 0.1318, 0.0618, 507.9, 1.968, 16180, 0.0001217, | 000 | 409.6 | 167800 | 0.1318 | 0.0618 | 507.9 | 1.968 | 16180 | 0.0001217 | 000 | 0 | [14 empty] | 000
"0000", 460.0, 211600, 0.1662, 0.0490, 640.5, 1.561, 20400, 0.00007652, | 0000 | 460 | 211600 | 0.1662 | 0.049 | 640.5 | 1.561 | 20400 | 7.652e-05 | 0000 | 0 | [14 empty] | 0000
| 00000 | 516.5 | 0 | 0 | 0 | 0 | 0 | 0 | 0 | 00000 | [15 empty] | 00000
| 000000 | 580 | 0 | 0 | 0 | 0 | 0 | 0 | 0 | 000000 | [15 empty] | 000000